## Sheet1
Strength | Time | Temperature
15 | 1 | 180
17 | 1 | 180
15.5 | 1 | 180
16.5 | 1 | 180
15.5 | 1 | 225
15 | 1 | 225
16 | 1 | 225
14.5 | 1 | 225
15 | 1 | 250
14.5 | 1 | 250
12.5 | 1 | 250
11 | 1 | 250
14 | 1 | 275
13 | 1 | 275
14 | 1 | 275
11.5 | 1 | 275
14 | 2 | 180
16 | 2 | 180
13 | 2 | 180
13.5 | 2 | 180
13 | 2 | 225
13.5 | 2 | 225
12.5 | 2 | 225
12.5 | 2 | 225
12.5 | 2 | 250
12 | 2 | 250
11.5 | 2 | 250
12 | 2 | 250
13 | 2 | 275
11.5 | 2 | 275
13 | 2 | 275
12.5 | 2 | 275
13.5 | 4 | 180
17.5 | 4 | 180
17.5 | 4 | 180
13.5 | 4 | 180
12.5 | 4 | 225
12.5 | 4 | 225
15 | 4 | 225
13 | 4 | 225
12 | 4 | 250
13 | 4 | 250
12 | 4 | 250
13.5 | 4 | 250
10 | 4 | 275
11.5 | 4 | 275
11 | 4 | 275
9.5 | 4 | 275
15 | 8 | 180
15 | 8 | 180
15.5 | 8 | 180
16 | 8 | 180
13 | 8 | 225
10.5 | 8 | 225
13.5 | 8 | 225
14 | 8 | 225
12.5 | 8 | 250
12 | 8 | 250
11.5 | 8 | 250
11.5 | 8 | 250
6.5 | 8 | 275
5.5 | 8 | 275
6 | 8 | 275
6 | 8 | 275
18.5 | 16 | 180
17 | 16 | 180
15.3 | 16 | 180
16 | 16 | 180
13 | 16 | 225
14 | 16 | 225
12.5 | 16 | 225
11 | 16 | 225
12 | 16 | 250
12 | 16 | 250
11.5 | 16 | 250
12 | 16 | 250
6 | 16 | 275
6 | 16 | 275
5 | 16 | 275
5.5 | 16 | 275
12.5 | 32 | 180
13 | 32 | 180
16 | 32 | 180
12 | 32 | 180
11 | 32 | 225
9.5 | 32 | 225
11 | 32 | 225
11 | 32 | 225
11 | 32 | 250
10 | 32 | 250
10.5 | 32 | 250
10.5 | 32 | 250
2.7 | 32 | 275
2.7 | 32 | 275
2.5 | 32 | 275
2.4 | 32 | 275
13 | 48 | 180
13.5 | 48 | 180
16.5 | 48 | 180
13.6 | 48 | 180
11.5 | 48 | 225
10.5 | 48 | 225
13.5 | 48 | 225
12 | 48 | 225
7 | 48 | 250
6.9 | 48 | 250
8.8 | 48 | 250
7.9 | 48 | 250
1.2 | 48 | 275
1.5 | 48 | 275
1 | 48 | 275
1.5 | 48 | 275
13 | 64 | 180
12.5 | 64 | 180
16.5 | 64 | 180
16 | 64 | 180
11 | 64 | 225
11.5 | 64 | 225
10.5 | 64 | 225
10 | 64 | 225
7.27 | 64 | 250
7.5 | 64 | 250
6.7 | 64 | 250
7.6 | 64 | 250
1.5 | 64 | 275
1 | 64 | 275
1.2 | 64 | 275
1.2 | 64 | 275